## Sheet1
Simulation data | Rounds | 50 | 25 | 1 | 49
Unit Name | - | Raw feed | Raw feed | Raw feed | Raw feed | Raw feed | Raw feed | Cellule 1 | Pb Conditioner | Pb Conditioner | Pb Conditioner | Pb Conditioner | Pb Conditioner | Pb Conditioner | Pb Conditioner | Pb Conditioner | Pb Conditioner | Pb Conditioner | Pb Conditioner | Pb Conditioner | Pb Conditioner | Pb Conditioner | Pb Conditioner | Pb Conditioner | Cellule 1 | Cellule 1 | Cellule 1 | Cellule 1 | Cellule 1 | Cellule 1 | Cellule 1 | Cellule 1 | Cellule 1 | Cellule 1 | Cellule 1 | Cellule 1 | Cellule 1 | Cellule 1 | Cellule 1 | Cellule 1 | Cellule 1 | Cellule 1 | Cellule 1 | Cellule 1 | Cellule 1 | Cellule 1 | Cellule 1 | Cellule 1 | Cellule 1 | Cellule 1 | Cellule 1 | Cellule 1 | Cellule 1 | Cellule 1 | Cellule 1 | Cellule 1
Variable Name | - | Total Solids Flow_input | Total Liquid Flow_input | Gn | Sph | Chlc | Po | Entrainement Savassi parameter_Cellule1 | Total Solids Flow | Total Liquid Flow | Total Gas Flow | Pulp Mass Flow | Pulp Volumetric Flow | Solids SG | Liquid SG | Pulp SG | % Solids | Solids Fraction | Solids Recovery | Liquid Recovery | Cu | Fe | Pb | Zn | Total Solids Flow | Total Liquid Flow | Total Gas Flow | Pulp Mass Flow | Pulp Volumetric Flow | Solids SG | Liquid SG | Pulp SG | % Solids | Solids Fraction | Solids Recovery | Liquid Recovery | Cu | Fe | Pb | Zn | Total Solids Flow | Total Liquid Flow | Total Gas Flow | Pulp Mass Flow | Pulp Volumetric Flow | Solids SG | Liquid SG | Pulp SG | % Solids | Solids Fraction | Solids Recovery | Liquid Recovery | Cu | Fe | Pb | Zn
Run 1 | 5 | 50 | 130 | 1 | 1 | 1 | 6 | 40 | 50 | 130 | 0 | 180 | 146.1195 | 3.178736 | 0.997009 | 1.231868 | 27.77778 | 10.76483 | 100 | 100 | 3.463 | 12.42924 | 0.866 | 0.671 | 10.07479 | 20.14959 | 0 | 30.22438 | 22.87289 | 3.783461 | 0.997009 | 1.321406 | 33.33333 | 11.64195 | 20.14959 | 15.49968 | 8.372103 | 20.96808 | 4.979486 | 1.30326 | 50.94118 | 131.8824 | 0 | 182.8235 | 148.3102 | 3.177423 | 0.997009 | 1.23271 | 27.86358 | 10.80993 | 101.8824 | 101.448 | 3.499262 | 12.7786 | 0.1807486 | 1.014787
Run 2 | 5 | 60 | 135 | 2 | 2 | 2 | 7 | 6 | 60 | 135 | 0 | 195 | 153.9413 | 3.236891 | 0.997009 | 1.266717 | 30.76923 | 12.04115 | 100 | 100 | 3.463 | 13.03974 | 1.732 | 1.342 | 12.64085 | 25.2817 | 0 | 37.92255 | 28.63005 | 3.862745 | 0.997009 | 1.324572 | 33.33333 | 11.43031 | 21.06808 | 18.72718 | 7.649984 | 20.21456 | 8.186968 | 1.638852 | 58.70579 | 132.4116 | 0 | 191.1174 | 151.1503 | 3.200708 | 0.997009 | 1.264419 | 30.71714 | 12.13461 | 97.84299 | 98.08266 | 3.404092 | 13.13479 | 0.3213467 | 1.376876
Run 3 | 5 | 70 | 140 | 3 | 3 | 3 | 8 | 7 | 70 | 140 | 0 | 210 | 161.65 | 3.297214 | 0.997009 | 1.299103 | 33.33333 | 13.13334 | 100 | 100 | 3.463 | 13.65024 | 2.598 | 2.013 | 16.18872 | 32.37743 | 0 | 48.56615 | 36.5628 | 3.959825 | 0.997009 | 1.328294 | 33.33333 | 11.18142 | 23.12674 | 23.12674 | 7.066937 | 19.72593 | 11.22148 | 2.298937 | 67.67845 | 135.3569 | 0 | 203.0354 | 156.6337 | 3.242746 | 0.997009 | 1.296243 | 33.33333 | 13.32454 | 96.68351 | 96.68351 | 3.405709 | 13.81789 | 0.4878098 | 2.058938